## Sheet1
Sample 2 (sc=100 kPa) |  | Sample 2 (sc=100 kPa)
Axial Strain (%) | Deviator Stress (kPa) | Axial Strain (%) | Volumetric Strain (%)
0 | 0 | 0 | 0
0.02325581 | 20.833335 | 0.0212766 | -0.1433824
0.06976745 | 50.59525 | 0.09574468 | -0.2536765
0.1162791 | 77.38095 | 0.1489362 | -0.3860294
0.1744186 | 105.65475 | 0.2340426 | -0.5294118
0.255814 | 138.39285 | 0.3404255 | -0.6727941
0.3372093 | 166.66665 | 0.4255319 | -0.7941176
0.4534884 | 200.89285 | 0.5425532 | -0.8933824
0.5697674 | 226.1905 | 0.680851 | -0.9816176
0.7209302 | 261.90475 | 0.8085107 | -1.036765
0.9186047 | 294.64285 | 0.9574468 | -1.080882
1.151163 | 321.42855 | 1.12766 | -1.102941
1.406977 | 342.2619 | 1.329787 | -1.080882
1.732558 | 354.16665 | 1.521277 | -1.047794
2.046512 | 355.65475 | 1.755319 | -0.9375
2.290698 | 349.70235 | 1.968085 | -0.7830882
2.546512 | 340.7738 | 2.180851 | -0.6176471
2.813953 | 328.86905 | 2.361702 | -0.4632353
3.023256 | 318.45235 | 2.574468 | -0.2647059
3.267442 | 312.5 | 2.797872 | -0.1213235
3.476744 | 305.0595 | 3.021277 | 0.04411765
3.72093 | 297.61905 | 3.276596 | 0.1764706
3.965116 | 291.66665 | 3.574468 | 0.3088235
4.209302 | 287.20235 | 3.808511 | 0.4080882
4.406977 | 284.2262 | 4.095745 | 0.5183824
4.662791 | 276.7857 | 4.351064 | 0.6176471
4.837209 | 275.2976 | 4.553192 | 0.6727941
Notes:
Compression is positive for deviator stress and axial strain
Compression is negative for volumetric strain